## DR (Drawing)
Name | Description | Rule | MAX | IP62 Rule Name
WN.W1 | WN Wmin | 8 | inf | ER0001
WN.S1 | WN-WN Smin | 12 | inf | ER0104
WN.S2 | WN-WN(R) Smin | 9.5 | inf | ER0128
WN.S3 | WN-WN(C) Smin | 12 | inf | ER0130
WN.S4 | WN(R)-WN(C) Smin | 9.5 | inf | ER0132
WN.S5 | WN(R)-WN(R) Smin | 8 | inf | ER0122
WN.S6 | WN(C)-WN(C) Smin | 12 | inf | ER0129
WN.AP | WN-AP Smin | 10 | inf | ERWLMN01
WN.AN | WN-AN Smin | 5 | inf | ERWLMN03
AR.W1 | AR Wmin/max | 2.8 | 20 | ERRR07
AR.S1 | AR Smin | 4 | inf | ERWLRR03
AR.XY | AR corner cut | 1 | inf
AR.WR | AR-WN(R) Emin | 10 | inf | ERWLRR02
AN.WR | AN-WN(R) Emin | 5 | inf | ERWLRR01
AR.AN | AR-AN Smin | 4 | inf | ERWLRR04
AC.W1 | AC Wmin/max | 28.5 | 120 | Table I-2-1
AC.S1 | AC Smin | ??? | ???
AC.WC | AC-WN(C) Emin | ??? | ???
AN.WC | AN-WN(C) Emin | 3 | inf | ERCSIO04
AC.AN | AC-AN Smin | 2.8 | inf | ERCSIO11
AC.R1 | AN must surround AC
Name | Description | Rule | MAX | IP62 Rule Name
AP.W1 | AP Wmin | 1.4 | inf | ER0004
AP.S1 | AP Smin | 1.4 | inf | ER0028
AP.AN | AP-AN Smin | 2.8 | inf | ERWLMP04
AP.WM | PMOS Wmin/max | 3.4 | 60 | Table I-2-1
AP.LM | PMOS Lmin/max | 1 | 30 | Table I-2-1
AP.WN | AP-WN Emin | 7 | inf | ERWLMP02
DP.W1 | AP Wmin | 1.4 | inf | ER0004
DP.S1 | DP Smin | ??? | ??? | ???
DP.AP | DP-AP Smin | 2.8 | inf | ERWLMP08
DP.AN | DP-AN Smin | 2.8 | inf | ERWLMP09
AN.W1 | AN Wmin | 1.4 | inf | ER0004
AN.S1 | AN Smin | 1.4 | inf | ER0028
AN.AP | AN-AP Smin | 2.8 | inf | ERWLMN05
AN.WM | NMOS Wmin | 3.4 | 60 | Table I-2-1
AN.LM | NMOS Lmin/max | 1 | 30 | Table I-2-1
AN.WN | AN-WN Emin | 5 | inf | ERWLMP03
DN.S1 | DN Smin | ??? | ??? | ???
DN.AP | DP-AP Smin | 2.8 | inf | ERWLMN10
DN.AN | DP-AN Smin | 2.8 | inf | ERWLMN11
Name | Description | Rule | MAX | IP62 Rule Name
PO.W1 | PO Wmin | 1 | 30 | ER0014
PO.S1 | PO Smin | 1.2 | inf | ER0038
PO.AP | PO-AP Smin | 0.4 | inf | ERWLMP07
PO.AN | PO-AN Smin | 0.4 | inf | ERWLMN09
PO.EM | MOS Endcap min | 1.2 | inf | ERMP06/ERMN06
CO.W1 | CO Wmin | 1 | inf | ER0020
CO.S1 | CO Smin | 1 | inf | ER0044
CO.WD | CO(D) Width | 1.2 | inf | ERDP05/ERDN05
CO.AP | CO-AP Emin | 0.8 | inf | ERMP10
CO.AN | CO-AN Emin | 0.8 | inf | ERMN11
CO.PG | CO-PO(G) Smin | 1 | inf | ERMP12/ERMN12
CO.PO | CO-PO Emin | 0.8 | inf | ER0050
CO.AD | CO-AD Emin | 1.2 | inf | ERDP24/ERDN23
Name | Description | Rule | MAX | IP62 Rule Name
AR.L1 | AR Lmin/max | 13 | 100 | Table I-2-1
AR.PO | PO-AR Smin | 1 | inf | ERRR15
AR.PW | PO(AR) Wmin | 2 | inf | ERRR06
PO.L1 | PO(AR) Lmin/max | 20 | 200 | Table I-2-1
PO.AN | PO(AR)-AN Smin | ??? | ???
PO.R1 | PO must surround AR
PO.R2 | PO must tie-down
PR.W1 | PO(R) Wmin/max | 4 | 20 | Table I-2-1
PR.L1 | PO(R) Lmin/max | 20 | 100 | Table I-2-1
PR.S1 | PO(R) Smin | 2 | inf | ERRS04
CR.W1 | CO(RR) Width | 1 | inf
CR.W2 | CO(RR) Wmin | 1 | inf
CR.AT | CO(RR)-AR(Top) Emin | 1.5 | inf
CR.AS | CO(RR)-AR(Side) Emin | 1 | inf
CC.W1 | CO(C) Wmin | 1.2 | inf | ERCSIO01
CC.S1 | CO(C) Smin | 1.2 | inf | ERCSIO14
CC.AC | CO(C)-AC Emin | 2.9 | inf | ERCSIO03
CC.AN | CO(C)-AN Emim | 1.2 | inf | ERCSIO02
Name | Description | Rule | MAX | IP62 Rule Name
M1.W1 | M1 Wmin | 1.8 | inf | ER0021
M1.S1 | M1 Smin | 1.4 | inf | ER0045
M1.CO | CO-M1 Fmin | 0.8 | inf | ER0051
M1.CC | CO(C)-M1 Fmin | 1.2 | inf | ERCSIO02
M1.WW | M1(W) Wmin | 10 | inf | ER1402
M1.SW | M1(W) Smin | 2 | inf | ER1402
V1.W1 | V1 Windth | 1.4 | inf | ER0022
V1.S1 | V1 Smin | 1.5 | inf | ER0046
V1.M1 | V1-M1 Emin | 1 | inf | ER0052
V1.PO | V1-PO Smin | 1.2 | inf | ER1508
V1.CO | V1-CO Smin | 1 | inf | ER1506
V1.CL | V1-CO(L) Smin | 1.4 | inf | ER1507
M2.W1 | M2 Wmin | 3 | inf | ER0023
M2.S1 | M2 Smin | 2 | inf | ER0047
M2.V1 | V1-M2 Fmin | 1 | inf | ER0052
Note: Wmin/max: Width min/max
Smin/max : Space min/max
Emin/max: Enclosed min/max
Fmin/max: Enclosing min/max
Windth: Windth equal
Space: Space equal