## Table
| Original MASK layers |  |  | Proposed Drawing layers
| Name | NUM | TYPE | Name | NUM | TYPE
1 | PSUB | 140 | 0 | WN | 140 | 0
2 | NW | 36 | 0 |  |  |  | MDP generatioed
3 | HVNW | 141 | 0 |  |  |  | MDP generatioed
4 | L | 3 | 0 |  |  |  | MDP generatioed
|  |  |  | AP | 3 | 1 | Active for P+
|  |  |  | AN | 3 | 2 | Active for N+
|  |  |  | AR | 3 | 3 | Active for resistor
|  |  |  | AC | 3 | 4 | Active for capacitance
5 | NF | 25 | 0 |  |  |  | MDP generatioed
6 | PF | 26 | 0 |  |  |  | MDP generatioed
7 | CL | 143 | 0 |  |  |  | MDP generatioed
8 | HPBE | 144 | 0 |  |  |  | No USE
9 | HNBE | 145 | 0 |  |  |  | No USE
10 | PBE | 146 | 0 |  |  |  | MDP generatioed
11 | NBE | 147 | 0 |  |  |  | MDP generatioed
12 | HPM | 33 | 0 |  |  |  | MDP generatioed
13 | RHP | 148 | 0 |  |  |  | No USE
14 | SG | 8 | 0
|  |  |  | PO | 8 | 1 | POLY transistor
|  |  |  | PR | 8 | 2 | POLY resistor
15 | PM | 35 | 0 |  |  |  | MDP generatioed
16 | NM | 7 | 0 |  |  |  | MDP generatioed
17 | R | 12 | 0 |  |  |  | MDP generatioed
18 | PSD | 9 | 0 |  |  |  | MDP generatioed
19 | NSD | 28 | 0 |  |  |  | MDP generatioed
20 | CONT | 11 | 0 | CO | 11 | 0
21 | M1 | 13 | 0 | M1 | 13 | 0
22 | TC | 19 | 0 | V1 | 19 | 0
23 | M2 | 20 | 0 | M2 | 20 | 0
24 | PRO | 14 | 0 | PE | 14 | 0
| TXM1 | 48 | 0 | TXM1 | 48 | 0 | M1 Label
| PIN | 48 | 1 | PIN | 48 | 1 | M1 Pin
| TXM2 | 49 | 0 | TXM2 | 49 | 0 | M2 Label
| MASK | 63 | 0 | MASK | 63 | 0 | Waiver region
| MEAS | 63 | 1 | MEAS | 63 | 1 | Measurement region
| SCRIBE | 80 | 0 | SCRIBE | 80 | 0 | Waiver region (EDGE SEAL)
| prBoundary | 235 | 0 | prBoundary | 235 | 0 | Cell boundary
Recognition Layers
| NAME | NUM | TYPE
** | DPBG | 116 | 0 |  |  |  | ESD PMOS channel | OBSOLETE
** | DNBG | 117 | 0 |  |  |  | ESD NMOS channel | OBSOLETE
** | DRBG | 118 | 0 |  |  |  | POLY Resistance | OBSOLETE
** | DCBG | 119 | 0 |  |  |  | MOS Capacitance | OBSOLETE
| DLWLMP | 150 | 0 |  |  |  | Area of NW
| DLWLMN | 151 | 0 |  |  |  | Area of PW
| DLWLRR | 154 | 0 |  |  |  | Area of RR
** | DLMP | 157 | 0 |  |  |  | Area of MP
** | DLMN | 158 | 0 |  |  |  | Area of MN
** | DLRR | 162 | 0 |  |  |  | Aera of RS
** | DLRS | 165 | 0 |  |  |  | Area of RR
| DLCSIO | 166 | 0 |  |  |  | Area of CSIO
** | DLDP | 167 | 0 |  |  |  | Area of DP
** | DLDN | 168 | 0 |  |  |  | Area of DN
** | DLMPE | 169 | 0 |  |  |  | Area of MPE
** | DLMNE | 170 | 0 |  |  |  | Area of MNE
** | DLBGMP | 177 | 0 |  |  |  | Area of PMOS BG
** | DLBGMN | 178 | 0 |  |  |  | Area of NMOS BG
| DLBGRR | 182 | 0 |  |  |  | Area of RR
** | DLXXXX is recognition layer and XXXX is PCELL name which includes DLXXXX.
In the reference manual, design rule defined to XXXX that recognized by DLXXXX

## DR (Drawing)
Name | Description | Rule | IP62 Rule Name
WN.W1 | WN Wmin | 8 | ER0001
WN.S1 | WN-WN Smin | 12 | ER0104
WN.S2 | WN-WN(R) Smin | 9.5 | ER0128
WN.S3 | WN-WN(C) Smin | 12 | ER0130
WN.S4 | WN(R)-WN(C) Smin | 9.5 | ER0132
WN.S5 | WN(R)-WN(R) Smin | 8 | ER0122
WN.S6 | WN(C)-WN(C) Smin | 12 | ER0129
WN.AP | WN-AP Smin | 10 | ERWLMN01
WN.AN | WN-AN Smin | 5 | ERWLMN03
AP.W1 | AP Wmin | 1.4 | ER0004
AP.S1 | AP Smin | 1.4 | ER0028
AP.AN | AP-AN Smin | 2.8 | ERWLMP04
AP.WM | PMOS Wmin | 3.4 | ERMP13
AP.WN | AP-WN Emin | 7 | ERWLMP02
DP.W1 | AP Wmin | 1.4 | ER0004
DP.S1 | DP Smin | - | ???
DP.AP | DP-AP Smin | 2.8 | ERWLMP08
DP.AN | DP-AN Smin | 2.8 | ERWLMP09
AN.W1 | AN Wmin | 1.4 | ER0004
AN.S1 | AN Smin | 1.4 | ER0028
AN.AP | AN-AP Smin | 2.8 | ERWLMN05
AN.WM | NMOS Wmin | 3.4 | ERMN15
AN.WN | AN-WN Emin | 5 | ERWLMP03
DN.S1 | DN Smin | - | ???
DN.AP | DP-AP Smin | 2.8 | ERWLMN10
DN.AN | DP-AN Smin | 2.8 | ERWLMN11
AR.W1 | AR Wmin | 2.8 | ERRR07
AR.S1 | AR Smin | 4 | ERWLRR03
AR.WR | AR-WN(R) Emin | 10 | ERWLRR02
AN.WR | AN-WN(R) Emin | 10 | ERWLRR01
AR.AN | AR-AN Smin | 4 | ERWLRR04
AC.W1 | AC Wmin | -
AC.S1 | AC Smin | -
AC.WC | AC-WN(C) Emin | -
AN.WC | AN-WN(C) Emin | 3 | ERCSIO04
AC.AN | AC-AN Smin | 2.8 | ERCSIO11
PO.W1 | PO Wmin | 1
PO.S1 | PO Smin | 1.2
PO.AP | PO-AP Smin | 0.4
PO.AN | PO-AN Smin | 0.4
PO.EM | MOS Endcap min | 1.2
CO.W1 | CO Wmin | 1
CO.S1 | CO Smin | 1
CO.WD | CO(D) Width | 1.2
CO.AP | CO-AP Emin | 0.8
CO.AN | CO-AN Emin | 0.8
CO.PG | CO-PO(G) Smin | 1
CO.PO | CO-PO Emin | 0.8
CO.AD | CO-AD Emin | 1.2
CC.W1 | CO(C) Wmin | 1.2
CC.S1 | CO(C) Smin | 1.2
CC.AC | CO(C)-AC Emin | 2.9
CC.AN | CO(C)-AN Emim | 1.2
M1.W1 | M1 Wmin | 1.8
M1.S1 | M1 Smin | 1.4
M1.W1 | M1(W) Wmin | 10
M1.S2 | M1(W) Smin | 2
M1.CO | M1-CO Omin | 1
M1.CC | M1-CO(C) Omin | 1.2
V1.W1 | V1 Windth | 1.4
V1.S1 | V1 Smin | 1.5
V1.M1 | V1-M1 Emin | 1
V1.PO | V1-PO Smin | 1.2
V1.CO | V1-CO Smin | 1
V1.CL | V1-CO(L) Smin | 1.4
M2.W1 | M2 Wmin | 3
M2.W2 | M2 Smin | 2
M2.V1 | M2-V1 Omin | 1
Note: Wmin: Width min
Smin : Space min
Emin: Enclosure min
Omin: Fringe min
Windth: Windth equal
Space: Space equal